## Sn+Al targets
E0 = | 3500 | keV
Tin density = | 7.31 | g/cm^3 | Al density = | 2.699 | g/cm^3
|  |  | Element | Z | A | Kinematic factor [K] | Back Energy (keV) [K * E0] | Surface channel
|  |  | C | 6 | 12.011 | 0.7202721 | 2520.952 | 350 |  | 6.775292 | 138.8228
|  |  | O | 8 | 15.999 | 0.781858 | 2736.503 | 383 |  | 0.2353747 | 96.25522
|  |  | Al | 13 | 26.98 | 0.8643306 | 2924.334 | 415 |  | 0.9975921 | 22.06347
|  |  | Sn | 50 | 116 | 0.9666719 | 3383.352 | 477 |  | 828.5842 | 2
(dE/dx)_in [E_0] (MeV cm^2 / g) | (dE/dx)_in [E_0] (eV/nm) | (dE/dx)_out [K * E_0] (MeV cm^2 / g) | (dE/dx)_out [K * E_0] (eV/nm) | [S] (eV/nm) |  | (dE/dx)_in [E_0] (MeV cm^2 / g) | (dE/dx)_in [E_0] (eV/nm) | (dE/dx)_out [K * E_0] (MeV cm^2 / g) | (dE/dx)_out [K * E_0] (eV/nm) | [S] (eV/nm)
43.69 | 31.93739 | 44.61 | 32.60991 | 64.63324 |  | 73.88 | 19.940212 | 84.02 | 22.676998 | 40.71189
| Sn channel in | Sn channel out | Delta_E (keV) | x (nm) |  | PG03-C1 | Al channel in | Al channel out | Delta_E (keV) | x (nm)
| 477 | 465 | 81.30351 | 1257.921 |  |  | 415 | 407 | 54.20234 | 1331.364