## Sn+Al targets
E0 = | 4300 | keV
Tin density = | 7.31 | g/cm^3 | Al density = | 2.699 | g/cm^3
|  |  | Element | Z | A | Kinematic factor [K] | Back Energy (keV) [K * E0] | Surface channel
|  |  | C | 6 | 12.011 | 0.7202721 | 3097.17 | 333 |  | 8.659848 | 199.7068
|  |  | O | 8 | 15.999 | 0.781858 | 3361.989 | 364 |  | 0.4121439 | 160.6257
|  |  | Al | 13 | 26.98 | 0.8643306 | 3592.754 | 397 |  | 0.9954903 | 37.09567
|  |  | Sn | 50 | 116 | 0.9666719 | 4156.689 | 454.5 |  | 441.4919 | 2
(dE/dx)_in [E_0] (MeV cm^2 / g) | (dE/dx)_in [E_0] (eV/nm) | (dE/dx)_out [K * E_0] (MeV cm^2 / g) | (dE/dx)_out [K * E_0] (eV/nm) | [S] (eV/nm) |  | (dE/dx)_in [E_0] (MeV cm^2 / g) | (dE/dx)_in [E_0] (eV/nm) | (dE/dx)_out [K * E_0] (MeV cm^2 / g) | (dE/dx)_out [K * E_0] (eV/nm) | [S] (eV/nm)
38.45 | 28.10695 | 39.27 | 28.70637 | 56.88922 |  | 63.62 | 17.171038 | 72.49 | 19.565051 | 35.09668
| Sn channel in | Sn channel out | Delta_E (keV) | x (nm) |  | PG03-C1 | Al channel in | Al channel out | Delta_E (keV) | x (nm)
| 454.5 | 445.5 | 77.93863 | 1370.007 |  |  | 397 | 391.5 | 47.62917 | 1357.084