## Sn+Al targets
Tin density = | 7.31 | g/cm^3 | Al density = | 2.699 | g/cm^3
|  | Ebeam = | 3.2 | MeV |  | Element | Z | A | Kinematic factor [K] | Back Energy (keV) [K * E0] | Surface channel
[6 empty] | C | 6 | 12.011 | 0.7202721 | 2304.871 | 317.5
[6 empty] | O | 8 | 15.999 | 0.781858 | 2501.946 | 346.5
|  |  | 6.668843 | 204.8368 |  | Al | 13 | 26.98 | 0.8643306 | 2765.858 | 376
|  |  | 0.278601 | 107.6224 |  | Si | 14 | 28.09 | 0.8693291 | 2781.853 | 386.5
|  |  | 0.9930673 | 30.21553 |  | Sn | 50 | 116 | 0.9666719 | 3093.35 | 434
|  |  | 572.975 | 4 |  | Pt | 78 | 195.1 | 0.9800485 | 3136.155 | 442
[12 empty] | (dE/dx)_in [E_0] (MeV cm^2 / g) | (dE/dx)_in [E_0] (eV/nm) | (dE/dx)_out [K * E_0] (MeV cm^2 / g) | (dE/dx)_out [K * E_0] (eV/nm) | [S] (eV/nm) | (dE/dx)_in [E_0] (MeV cm^2 / g) | (dE/dx)_in [E_0] (eV/nm) | (dE/dx)_out [K * E_0] (MeV cm^2 / g) | (dE/dx)_out [K * E_0] (eV/nm) | [S] (eV/nm)
[12 empty] | 46.15 | 33.73565 | 47.1 | 34.4301 | 68.25597 | 80.72 | 21.786328 | 87.39 | 23.586561 | 43.24919
[12 empty] | 116Sn-C3 | Sn channel in | Sn channel out | Delta_E (keV) | x (nm) |  | Al channel in | Al channel out | Delta_E (keV) | x (nm)
[13 empty] | 434 | 420 | 93.36381 | 1367.848 |  | 376 | 368 | 53.35075 | 1233.566
|  | Ebeam = | 3.5 | MeV |  | Element | Z | A | Kinematic factor [K] | Back Energy (keV) [K * E0] | Surface channel
[6 empty] | C | 6 | 12.011 | 0.7202721 | 2520.952 | 350
[6 empty] | O | 8 | 15.999 | 0.781858 | 2736.503 | 382
|  |  | 6.725274 | 174.9774 |  | Al | 13 | 26.98 | 0.8643306 | 3025.157 | 420
|  |  | 0.1310957 | 55.87673 |  | Si | 14 | 28.09 | 0.8693291 | 3042.652 | 426
|  |  | 0.9984824 | 15.46234 |  | Sn | 50 | 116 | 0.9666719 | 3383.352 | 477
|  |  | 2631.742 | 4 |  | Pt | 78 | 195.1 | 0.9800485 | 3430.17 | 486
[12 empty] | (dE/dx)_in [E_0] (MeV cm^2 / g) | (dE/dx)_in [E_0] (eV/nm) | (dE/dx)_out [K * E_0] (MeV cm^2 / g) | (dE/dx)_out [K * E_0] (eV/nm) | [S] (eV/nm) | (dE/dx)_in [E_0] (MeV cm^2 / g) | (dE/dx)_in [E_0] (eV/nm) | (dE/dx)_out [K * E_0] (MeV cm^2 / g) | (dE/dx)_out [K * E_0] (eV/nm) | [S] (eV/nm)
[12 empty] | 43.69 | 31.93739 | 44.61 | 32.60991 | 64.63324 | 75.7 | 20.43143 | 82.01 | 22.134499 | 40.57483
[12 empty] | 116Sn-C10 | Sn channel in | Sn channel out | Delta_E (keV) | x (nm) |  | Al channel in | Al channel out | Delta_E (keV) | x (nm)
[13 empty] | 477 | 464 | 87.42856 | 1352.687 |  | 414 | 407 | 47.07692 | 1160.249
|  | Ebeam = | 3.9 | MeV |  | Element | Z | A | Kinematic factor [K] | Back Energy (keV) [K * E0] | Surface channel
[6 empty] | C | 6 | 12.011 | 0.7202721 | 2809.061 | 300
[6 empty] | O | 8 | 15.999 | 0.781858 | 3049.246 | 328
|  |  | 8.616392 | 240.1634 |  | Al | 13 | 26.98 | 0.8643306 | 3370.889 | 356.5
|  |  | 0.3251856 | 118.849 |  | Si | 14 | 28.09 | 0.8693291 | 3390.384 | 366
|  |  | 0.9943349 | 33.2886 |  | Sn | 50 | 116 | 0.9666719 | 3770.02 | 410
|  |  | 702.0826 | 4 |  | Pt | 78 | 195.1 | 0.9800485 | 3822.189 | 418
[12 empty] | (dE/dx)_in [E_0] (MeV cm^2 / g) | (dE/dx)_in [E_0] (eV/nm) | (dE/dx)_out [K * E_0] (MeV cm^2 / g) | (dE/dx)_out [K * E_0] (eV/nm) | [S] (eV/nm) | (dE/dx)_in [E_0] (MeV cm^2 / g) | (dE/dx)_in [E_0] (eV/nm) | (dE/dx)_out [K * E_0] (MeV cm^2 / g) | (dE/dx)_out [K * E_0] (eV/nm) | [S] (eV/nm)
[12 empty] | 40.86 | 29.86866 | 41.73 | 30.50463 | 60.45391 | 70.01 | 18.895699 | 75.9 | 20.48541 | 37.54019
[12 empty] | 116Sn-D4 | Sn channel in | Sn channel out | Delta_E (keV) | x (nm) |  | Al channel in | Al channel out | Delta_E (keV) | x (nm)
[13 empty] | 410 | 401 | 77.54753 | 1282.754 |  | 356.5 | 352.5 | 34.46557 | 918.0979
|  | Ebeam = | 4.3 | MeV |  | Element | Z | A | Kinematic factor [K] | Back Energy (keV) [K * E0] | Surface channel
[6 empty] | C | 6 | 12.011 | 0.7202721 | 3097.17 | 334
[6 empty] | O | 8 | 15.999 | 0.781858 | 3361.989 | 364
|  |  | 8.720334 | 200.5642 |  | Al | 13 | 26.98 | 0.8643306 | 3716.621 | 397
|  |  | 0.2700483 | 109.5007 |  | Si | 14 | 28.09 | 0.8693291 | 3738.115 | 406
|  |  | 0.9961787 | 30.14423 |  | Sn | 50 | 116 | 0.9666719 | 4156.689 | 454.5
|  |  | 1042.757 | 4 |  | Pt | 78 | 195.1 | 0.9800485 | 4214.209 | 462
[12 empty] | (dE/dx)_in [E_0] (MeV cm^2 / g) | (dE/dx)_in [E_0] (eV/nm) | (dE/dx)_out [K * E_0] (MeV cm^2 / g) | (dE/dx)_out [K * E_0] (eV/nm) | [S] (eV/nm) | (dE/dx)_in [E_0] (MeV cm^2 / g) | (dE/dx)_in [E_0] (eV/nm) | (dE/dx)_out [K * E_0] (MeV cm^2 / g) | (dE/dx)_out [K * E_0] (eV/nm) | [S] (eV/nm)
[12 empty] | 38.45 | 28.10695 | 39.27 | 28.70637 | 56.88922 | 65.21 | 17.600179 | 70.73 | 19.090027 | 34.97582
[12 empty] | 116Sn-G1 | Sn channel in | Sn channel out | Delta_E (keV) | x (nm) |  | Al channel in | Al channel out | Delta_E (keV) | x (nm)
[13 empty] | 454.5 | 446.5 | 69.76268 | 1226.29 |  | 397 | 392 | 43.60167 | 1246.623
|  | Ebeam = | 4.7 | MeV |  | Element | Z | A | Kinematic factor [K] | Back Energy (keV) [K * E0] | Surface channel
[6 empty] | C | 6 | 12.011 | 0.7202721 | 3385.279 | 317.5
[6 empty] | O | 8 | 15.999 | 0.781858 | 3674.733 | 346.5
|  |  | #VALUE! | #VALUE! |  | Al | 13 | 26.98 | 0.8643306 | 4062.354 | 378
|  |  | #VALUE! | #VALUE! |  | Si | 14 | 28.09 | 0.8693291 | 4085.847
|  |  | #VALUE! | #VALUE! |  | Sn | 50 | 116 | 0.9666719 | 4543.358 | 434
|  |  | #VALUE! | #VALUE! |  | Pt | 78 | 195.1 | 0.9800485 | 4606.228
[12 empty] | (dE/dx)_in [E_0] (MeV cm^2 / g) | (dE/dx)_in [E_0] (eV/nm) | (dE/dx)_out [K * E_0] (MeV cm^2 / g) | (dE/dx)_out [K * E_0] (eV/nm) | [S] (eV/nm) | (dE/dx)_in [E_0] (MeV cm^2 / g) | (dE/dx)_in [E_0] (eV/nm) | (dE/dx)_out [K * E_0] (MeV cm^2 / g) | (dE/dx)_out [K * E_0] (eV/nm) | [S] (eV/nm)
[12 empty] | 36.34 | 26.56454 | 37.13 | 27.14203 | 53.77869 | 61.11 | 16.493589 | 66.32 | 17.899768 | 32.78712
[12 empty] | 116Sn-D8 | Sn channel in | Sn channel out | Delta_E (keV) | x (nm) |  | Al channel in | Al channel out | Delta_E (keV) | x (nm)
[13 empty] | 434 | 425.5 | 85.238 | 1584.977 |  | 378 | 373.5 | 45.126 | 1376.333
|  | Ebeam = | 5 | MeV |  | Element | Z | A | Kinematic factor [K] | Back Energy (keV) [K * E0] | Surface channel
[6 empty] | C | 6 | 12.011 | 0.7202721 | 3601.36 | 339
[6 empty] | O | 8 | 15.999 | 0.781858 | 3909.29 | 370.5
|  |  | 9.801277 | 294.5173 |  | Al | 13 | 26.98 | 0.8643306 | 4321.653 | 405
|  |  | 0.2832174 | 117.0488 |  | Si | 14 | 28.09 | 0.8693291 | 4346.646 | 413.5
|  |  | 0.9966712 | 32.71463 |  | Sn | 50 | 116 | 0.9666719 | 4833.36 | 463.5
|  |  | 1197.637 | 4 |  | Pt | 78 | 195.1 | 0.9800485 | 4900.243 | 472
[12 empty] | (dE/dx)_in [E_0] (MeV cm^2 / g) | (dE/dx)_in [E_0] (eV/nm) | (dE/dx)_out [K * E_0] (MeV cm^2 / g) | (dE/dx)_out [K * E_0] (eV/nm) | [S] (eV/nm) | (dE/dx)_in [E_0] (MeV cm^2 / g) | (dE/dx)_in [E_0] (eV/nm) | (dE/dx)_out [K * E_0] (MeV cm^2 / g) | (dE/dx)_out [K * E_0] (eV/nm) | [S] (eV/nm)
[12 empty] | 34.93 | 25.53383 | 35.7 | 26.0967 | 51.70013 | 58.39 | 15.759461 | 63.39 | 17.108961 | 31.33388
[12 empty] | 116Sn-D5 | Sn channel in | Sn channel out | Delta_E (keV) | x (nm) |  | Al channel in | Al channel out | Delta_E (keV) | x (nm)
[13 empty] | 463.5 | 454.5 | 88.2115 | 1640.269 |  | 405 | 400 | 49.00639 | 1494.684