## Sn+Al targets
Tin density = | 7.31 | g/cm^3 | Al density = | 2.699 | g/cm^3 | [7 empty] | Surface approximation
Chu et al, Backscattering spectometry, 1978
|  | Ebeam = | 3.2 | MeV |  | Element | Z | A | Kinematic factor [K] | Back Energy (keV) [K * E0] | Surface channel
[6 empty] | C | 6 | 12.011 | 0.7202721 | 2304.871 | 317.5
[6 empty] | O | 8 | 15.999 | 0.781858 | 2501.946 | 346.5
|  |  | 6.72958 | 166.1658 |  | Al | 13 | 26.98 | 0.8643306 | 2673.677 | 376
|  |  | 0.1319871 | 50.98608 |  | Si | 14 | 28.09 | 0.8693291 | 2781.853 | 386.5
|  |  | 0.9984637 | 14.3146 |  | Sn | 50 | 116 | 0.9666719 | 3093.35 | 434
|  |  | 2599.636 | 4 |  | Pt | 78 | 195.1 | 0.9800485 | 3136.155 | 442
[12 empty] | (dE/dx)_in [E_0] (MeV cm^2 / g) | (dE/dx)_in [E_0] (eV/nm) | (dE/dx)_out [K * E_0] (MeV cm^2 / g) | (dE/dx)_out [K * E_0] (eV/nm) | [S] (eV/nm) | [7 empty] | (dE/dx)_in [E_0] (MeV cm^2 / g) | (dE/dx)_in [E_0] (eV/nm) | (dE/dx)_out [K * E_0] (MeV cm^2 / g) | (dE/dx)_out [K * E_0] (eV/nm) | [S] (eV/nm)
[12 empty] | 46.15 | 33.73565 | 47.1 | 34.4301 | 68.25597 | [7 empty] | 80.72 | 21.786328 | 89.5 | 24.15605 | 43.83877
[12 empty] | 116Sn-C3 | Sn channel in | Sn channel out | Delta_E (keV) | Analytical |  |  | SimNRA | AEL |  |  |  |  | Al channel in | Al channel out | Delta_E (keV) | Analytical |  |  | SimNRA
[13 empty] | 434 | 420 | 94.21411 | 1380.306 | +- | 27.07192 | 1383 | 1339 | +- | 37 | nm |  | 376 | 368 | 53.83664 | 1228.06 | +- | 24.08592 | 3.32 | nm
[16 empty] | 1.009004 | +- | 0.01978957 | 1.010973 | 0.978809 | +- | 0.027047 | mg/cm2 |  |  |  |  | 331.4534 | +- | 6.50079 | 0.896068 | ug/cm2
|  | Ebeam = | 3.5 | MeV |  | Element | Z | A | Kinematic factor [K] | Back Energy (keV) [K * E0] | Surface channel
[6 empty] | C | 6 | 12.011 | 0.7202721 | 2520.952 | 350
[6 empty] | O | 8 | 15.999 | 0.781858 | 2736.503 | 382
|  |  | 6.725274 | 174.9774 |  | Al | 13 | 26.98 | 0.8643306 | 3025.157 | 420
|  |  | 0.1310957 | 55.87673 |  | Si | 14 | 28.09 | 0.8693291 | 3042.652 | 426
|  |  | 0.9984824 | 15.46234 |  | Sn | 50 | 116 | 0.9666719 | 3383.352 | 477
|  |  | 2631.742 | 4 |  | Pt | 78 | 195.1 | 0.9800485 | 3430.17 | 486
[12 empty] | (dE/dx)_in [E_0] (MeV cm^2 / g) | (dE/dx)_in [E_0] (eV/nm) | (dE/dx)_out [K * E_0] (MeV cm^2 / g) | (dE/dx)_out [K * E_0] (eV/nm) | [S] (eV/nm) | [7 empty] | (dE/dx)_in [E_0] (MeV cm^2 / g) | (dE/dx)_in [E_0] (eV/nm) | (dE/dx)_out [K * E_0] (MeV cm^2 / g) | (dE/dx)_out [K * E_0] (eV/nm) | [S] (eV/nm)
[12 empty] | 43.69 | 31.93739 | 44.61 | 32.60991 | 64.63324 | [7 empty] | 75.7 | 20.43143 | 82.01 | 22.134499 | 40.57483
[12 empty] | 116Sn-C10 | Sn channel in | Sn channel out | Delta_E (keV) | Analytical |  |  | SimNRA | AEL |  |  |  |  | Al channel in | Al channel out | Delta_E (keV) | x (nm) |  |  | SimNRA (nm)
[13 empty] | 477 | 464 | 87.42856 | 1352.687 | +- | 26.36791 | 1387 | 1361 | +- | 21 | nm |  | 414 | 407 | 47.07692 | 1160.249 | +- | 22.61672 | 2.49 | nm
[16 empty] | 0.9888144 | +- | 0.01927495 | 1.013897 | 0.994891 | +- | 0.015351 | mg/cm2 |  |  |  |  | 313.1513 | +- | 6.104254 | 0.672051 | ug/cm2
|  | Ebeam = | 3.9 | MeV |  | Element | Z | A | Kinematic factor [K] | Back Energy (keV) [K * E0] | Surface channel
[6 empty] | C | 6 | 12.011 | 0.7202721 | 2809.061 | 300
[6 empty] | O | 8 | 15.999 | 0.781858 | 3049.246 | 328
|  |  | 8.616392 | 240.1634 |  | Al | 13 | 26.98 | 0.8643306 | 3370.889 | 356.5
|  |  | 0.3251856 | 118.849 |  | Si | 14 | 28.09 | 0.8693291 | 3390.384 | 366
|  |  | 0.9943349 | 33.2886 |  | Sn | 50 | 116 | 0.9666719 | 3770.02 | 410
|  |  | 702.0826 | 4 |  | Pt | 78 | 195.1 | 0.9800485 | 3822.189 | 418
[12 empty] | (dE/dx)_in [E_0] (MeV cm^2 / g) | (dE/dx)_in [E_0] (eV/nm) | (dE/dx)_out [K * E_0] (MeV cm^2 / g) | (dE/dx)_out [K * E_0] (eV/nm) | [S] (eV/nm) | [7 empty] | (dE/dx)_in [E_0] (MeV cm^2 / g) | (dE/dx)_in [E_0] (eV/nm) | (dE/dx)_out [K * E_0] (MeV cm^2 / g) | (dE/dx)_out [K * E_0] (eV/nm) | [S] (eV/nm)
[12 empty] | 40.86 | 29.86866 | 41.73 | 30.50463 | 60.45391 | [7 empty] | 70.01 | 18.895699 | 75.9 | 20.48541 | 37.54019
[12 empty] | 116Sn-D4 | Sn channel in | Sn channel out | Delta_E (keV) | Analytical |  |  | SimNRA | AEL |  |  |  |  | Al channel in | Al channel out | Delta_E (keV) | x (nm) |  |  | SimNRA (nm)
[13 empty] | 410 | 401 | 77.54753 | 1282.754 | +- | 48.4116 | 1438 | 1439 | +- | 77 | nm |  | 356.5 | 352.5 | 34.46557 | 918.0979 | +- | 34.64933 | 16.93 | nm
[16 empty] | 0.9376935 | +- | 0.03538888 | 1.051178 | 1.051909 | +- | 0.056287 | mg/cm2 |  |  |  |  | 247.7946 | +- | 9.351855 | 4.569407 | ug/cm2
|  | Ebeam = | 4.3 | MeV |  | Element | Z | A | Kinematic factor [K] | Back Energy (keV) [K * E0] | Surface channel
[6 empty] | C | 6 | 12.011 | 0.7202721 | 3097.17 | 334
[6 empty] | O | 8 | 15.999 | 0.781858 | 3361.989 | 364
|  |  | 8.720334 | 200.5642 |  | Al | 13 | 26.98 | 0.8643306 | 3716.621 | 397
|  |  | 0.2700483 | 109.5007 |  | Si | 14 | 28.09 | 0.8693291 | 3738.115 | 406
|  |  | 0.9961787 | 30.14423 |  | Sn | 50 | 116 | 0.9666719 | 4156.689 | 454.5
|  |  | 1042.757 | 4 |  | Pt | 78 | 195.1 | 0.9800485 | 4214.209 | 462
[12 empty] | (dE/dx)_in [E_0] (MeV cm^2 / g) | (dE/dx)_in [E_0] (eV/nm) | (dE/dx)_out [K * E_0] (MeV cm^2 / g) | (dE/dx)_out [K * E_0] (eV/nm) | [S] (eV/nm) | [7 empty] | (dE/dx)_in [E_0] (MeV cm^2 / g) | (dE/dx)_in [E_0] (eV/nm) | (dE/dx)_out [K * E_0] (MeV cm^2 / g) | (dE/dx)_out [K * E_0] (eV/nm) | [S] (eV/nm)
[12 empty] | 38.45 | 28.10695 | 39.27 | 28.70637 | 56.88922 | [7 empty] | 65.21 | 17.600179 | 70.73 | 19.090027 | 34.97582
[12 empty] | 116Sn-G1 | Sn channel in | Sn channel out | Delta_E (keV) | Analytical |  |  | SimNRA | AEL |  |  |  |  | Al channel in | Al channel out | Delta_E (keV) | x (nm) |  |  | SimNRA (nm)
[13 empty] | 454.5 | 446.5 | 69.76268 | 1226.29 | +- | 37.97532 | 1349 | 1407 | +- | 47 | nm |  | 397 | 392 | 43.60167 | 1246.623 | +- | 38.605 | 10.29 | nm
[16 empty] | 0.8964179 | +- | 0.02775996 | 0.986119 | 1.028517 | +- | 0.034357 | mg/cm2 |  |  |  |  | 336.4636 | +- | 10.41949 | 2.777271 | ug/cm2
|  | Ebeam = | 4.7 | MeV |  | Element | Z | A | Kinematic factor [K] | Back Energy (keV) [K * E0] | Surface channel
[6 empty] | C | 6 | 12.011 | 0.7202721 | 3385.279 | 317.5
[6 empty] | O | 8 | 15.999 | 0.781858 | 3674.733 | 346.5
|  |  | 10.02828 | 215.9944 |  | Al | 13 | 26.98 | 0.8643306 | 4062.354 | 378
|  |  | 0.529995 | 196.9037 |  | Sn | 50 | 116 | 0.9666719 | 4543.358 | 434
|  |  | 0.9944448 | 45.79016 |  | Pt | 78 | 195.1 | 0.9800485 | 4606.228
|  |  | 358.0219 | 2
[12 empty] | (dE/dx)_in [E_0] (MeV cm^2 / g) | (dE/dx)_in [E_0] (eV/nm) | (dE/dx)_out [K * E_0] (MeV cm^2 / g) | (dE/dx)_out [K * E_0] (eV/nm) | [S] (eV/nm) | [7 empty] | (dE/dx)_in [E_0] (MeV cm^2 / g) | (dE/dx)_in [E_0] (eV/nm) | (dE/dx)_out [K * E_0] (MeV cm^2 / g) | (dE/dx)_out [K * E_0] (eV/nm) | [S] (eV/nm)
[12 empty] | 36.34 | 26.56454 | 37.13 | 27.14203 | 53.77869 | [7 empty] | 61.11 | 16.493589 | 66.32 | 17.899768 | 32.78712
[12 empty] | 116Sn-D8 | Sn channel in | Sn channel out | Delta_E (keV) | Analytical |  |  | SimNRA | AEL |  |  |  |  | Al channel in | Al channel out | Delta_E (keV) | x (nm) |  |  | SimNRA (nm)
[13 empty] | 434 | 425.5 | 85.2404 | 1585.022 | +- | 83.76844 | 1497 | 1661 | +- | 66 | nm |  | 378 | 373.5 | 45.12727 | 1376.372 | +- | 72.7413 | 9.3 | nm
[16 empty] | 1.158651 | +- | 0.06123473 | 1.094307 | 1.214191 | +- | 0.048246 | mg/cm2 |  |  |  |  | 371.4828 | +- | 19.63288 | 2.51007 | ug/cm2
|  | Ebeam = | 5 | MeV |  | Element | Z | A | Kinematic factor [K] | Back Energy (keV) [K * E0] | Surface channel
[6 empty] | C | 6 | 12.011 | 0.7202721 | 3601.36 | 339
[6 empty] | O | 8 | 15.999 | 0.781858 | 3909.29 | 370.5
|  |  | 9.801277 | 294.5173 |  | Al | 13 | 26.98 | 0.8643306 | 4321.653 | 405
|  |  | 0.2832174 | 117.0488 |  | Si | 14 | 28.09 | 0.8693291 | 4346.646 | 413.5
|  |  | 0.9966712 | 32.71463 |  | Sn | 50 | 116 | 0.9666719 | 4833.36 | 463.5
|  |  | 1197.637 | 4 |  | Pt | 78 | 195.1 | 0.9800485 | 4900.243 | 472
[12 empty] | (dE/dx)_in [E_0] (MeV cm^2 / g) | (dE/dx)_in [E_0] (eV/nm) | (dE/dx)_out [K * E_0] (MeV cm^2 / g) | (dE/dx)_out [K * E_0] (eV/nm) | [S] (eV/nm) | [7 empty] | (dE/dx)_in [E_0] (MeV cm^2 / g) | (dE/dx)_in [E_0] (eV/nm) | (dE/dx)_out [K * E_0] (MeV cm^2 / g) | (dE/dx)_out [K * E_0] (eV/nm) | [S] (eV/nm)
[12 empty] | 34.93 | 25.53383 | 35.7 | 26.0967 | 51.70013 | [7 empty] | 58.39 | 15.759461 | 63.39 | 17.108961 | 31.33388
[12 empty] | 116Sn-D5 | Sn channel in | Sn channel out | Delta_E (keV) | Analytical |  |  | SimNRA | AEL |  |  |  |  | Al channel in | Al channel out | Delta_E (keV) | x (nm) |  |  | SimNRA (nm)
[13 empty] | 463.5 | 454.5 | 88.2115 | 1706.214 | +- | 49.30272 | 1543 | 1708 | +- | 59 | nm |  | 404 | 401 | 29.40383 | 938.4037 | +- | 27.11609 | 59.1 | nm
[16 empty] | 1.247243 | +- | 0.03604029 | 1.127933 | 1.248548 | +- | 0.043129 | mg/cm2 |  |  |  |  | 253.2752 | +- | 7.318632 | 15.95109 | ug/cm2