## Sn+Al targets
E0 = | 3200 | keV
Tin density = | 7.31 | g/cm^3 | Al density = | 2.699 | g/cm^3
|  |  | Element | Z | A | Kinematic factor [K] | Back Energy (keV) [K * E0] | Surface channel
|  |  | C | 6 | 12.011 | 0.7202721 | 2304.871 | 318 |  | 6.772312 | 146.1706
|  |  | O | 8 | 15.999 | 0.781858 | 2501.946 | 347 |  | 0.1805936 | 67.04288
|  |  | Al | 13 | 26.98 | 0.8643306 | 2673.677 | 376 |  | 0.9985798 | 15.49189
|  |  | Sn | 50 | 116 | 0.9666719 | 3093.35 | 434 |  | 1406.271 | 2
(dE/dx)_in [E_0] (MeV cm^2 / g) | (dE/dx)_in [E_0] (eV/nm) | (dE/dx)_out [K * E_0] (MeV cm^2 / g) | (dE/dx)_out [K * E_0] (eV/nm) | [S] (eV/nm) |  | (dE/dx)_in [E_0] (MeV cm^2 / g) | (dE/dx)_in [E_0] (eV/nm) | (dE/dx)_out [K * E_0] (MeV cm^2 / g) | (dE/dx)_out [K * E_0] (eV/nm) | [S] (eV/nm)
46.15 | 33.73565 | 47.1 | 34.4301 | 68.25597 |  | 78.78 | 21.262722 | 89.5 | 24.15605 | 43.3862
| Sn channel in | Sn channel out | Delta_E (keV) | x (nm) |  | PG03-C1 | Al channel in | Al channel out | Delta_E (keV) | x (nm)
| 434 | 421 | 88.04006 | 1289.852 |  |  | 376 | 368 | 54.1785 | 1248.749