## Sn+Al targets
E0 = | 3900 | keV
Tin density = | 7.31 | g/cm^3 | Al density = | 2.699 | g/cm^3
|  |  | Element | Z | A | Kinematic factor [K] | Back Energy (keV) [K * E0] | Surface channel
|  |  | C | 6 | 12.011 | 0.7202721 | 2809.061 | 300 |  | 8.658193 | 202.1731
|  |  | O | 8 | 15.999 | 0.781858 | 3049.246 | 328 |  | 0.3051037 | 107.133
|  |  | Al | 13 | 26.98 | 0.8643306 | 3258.544 | 356.5 |  | 0.9975226 | 24.93698
|  |  | Sn | 50 | 116 | 0.9666719 | 3770.02 | 410.5 |  | 805.3035 | 2
(dE/dx)_in [E_0] (MeV cm^2 / g) | (dE/dx)_in [E_0] (eV/nm) | (dE/dx)_out [K * E_0] (MeV cm^2 / g) | (dE/dx)_out [K * E_0] (eV/nm) | [S] (eV/nm) |  | (dE/dx)_in [E_0] (MeV cm^2 / g) | (dE/dx)_in [E_0] (eV/nm) | (dE/dx)_out [K * E_0] (MeV cm^2 / g) | (dE/dx)_out [K * E_0] (eV/nm) | [S] (eV/nm)
40.86 | 29.86866 | 41.73 | 30.50463 | 60.45391 |  | 68.31 | 18.436869 | 77.78 | 20.992822 | 37.66892
| Sn channel in | Sn channel out | Delta_E (keV) | x (nm) |  | PG03-C1 | Al channel in | Al channel out | Delta_E (keV) | x (nm)
| 411 | 401 | 86.58193 | 1432.197 |  |  | 357 | 352 | 43.29097 | 1149.249