## Sn+Al targets
E0 = | 4700 | keV
Tin density = | 7.31 | g/cm^3 | Al density = | 2.699 | g/cm^3
|  |  | Element | Z | A | Kinematic factor [K] | Back Energy (keV) [K * E0] | Surface channel
|  |  | C | 6 | 12.011 | 0.7202721 | 3385.279 | 318 |  | 9.899783 | 228.3256
|  |  | O | 8 | 15.999 | 0.781858 | 3674.733 | 346.5 |  | 0.4164908 | 154.7792
|  |  | Al | 13 | 26.98 | 0.8643306 | 3926.963 | 378 |  | 0.9964726 | 35.8598
|  |  | Sn | 50 | 116 | 0.9666719 | 4543.358 | 434 |  | 564.9898 | 2
(dE/dx)_in [E_0] (MeV cm^2 / g) | (dE/dx)_in [E_0] (eV/nm) | (dE/dx)_out [K * E_0] (MeV cm^2 / g) | (dE/dx)_out [K * E_0] (eV/nm) | [S] (eV/nm) |  | (dE/dx)_in [E_0] (MeV cm^2 / g) | (dE/dx)_in [E_0] (eV/nm) | (dE/dx)_out [K * E_0] (MeV cm^2 / g) | (dE/dx)_out [K * E_0] (eV/nm) | [S] (eV/nm)
36.34 | 26.56454 | 37.13 | 27.14203 | 53.77869 |  | 59.61 | 16.088739 | 67.97 | 18.345103 | 32.89824
| Sn channel in | Sn channel out | Delta_E (keV) | x (nm) |  | PG03-C1 | Al channel in | Al channel out | Delta_E (keV) | x (nm)
| 434 | 425 | 89.09805 | 1656.754 |  |  | 378 | 373.5 | 44.54902 | 1354.146