## Sn+Al targets
E0 = | 5000 | keV
Tin density = | 7.31 | g/cm^3 | Al density = | 2.699 | g/cm^3
|  |  | Element | Z | A | Kinematic factor [K] | Back Energy (keV) [K * E0] | Surface channel
|  |  | C | 6 | 12.011 | 0.7202721 | 3601.36 | 339 |  | 9.834953 | 252.9772
|  |  | O | 8 | 15.999 | 0.781858 | 3909.29 | 370 |  | 0.5235018 | 207.7938
|  |  | Al | 13 | 26.98 | 0.8643306 | 4177.62 | 405 |  | 0.9943653 | 48.21548
|  |  | Sn | 50 | 116 | 0.9666719 | 4833.36 | 463 |  | 352.946 | 2
(dE/dx)_in [E_0] (MeV cm^2 / g) | (dE/dx)_in [E_0] (eV/nm) | (dE/dx)_out [K * E_0] (MeV cm^2 / g) | (dE/dx)_out [K * E_0] (eV/nm) | [S] (eV/nm) |  | (dE/dx)_in [E_0] (MeV cm^2 / g) | (dE/dx)_in [E_0] (eV/nm) | (dE/dx)_out [K * E_0] (MeV cm^2 / g) | (dE/dx)_out [K * E_0] (eV/nm) | [S] (eV/nm)
34.93 | 25.53383 | 35.7 | 26.0967 | 51.70013 |  | 56.95 | 15.370805 | 64.97 | 17.535403 | 31.43944
| Sn channel in | Sn channel out | Delta_E (keV) | x (nm) |  | PG03-C1 | Al channel in | Al channel out | Delta_E (keV) | x (nm)
| 463 | 454 | 88.51458 | 1712.077 |  |  | 405 | 401 | 39.33981 | 1251.289