## Sn+Al targets
Tin density = | 7.31 | g/cm^3 | Al density = | 2.699 | g/cm^3 | [7 empty] | Surface approximation
Chu et al, Backscattering spectometry, 1978
|  | Ebeam = | 3.2 | MeV |  | Element | Z | A | Kinematic factor [K] | Back Energy (keV) [K * E0] | Surface channel
[6 empty] | C | 6 | 12.011 | 0.7202721 | 2304.871 | 317.5
[6 empty] | O | 8 | 15.999 | 0.781858 | 2501.946 | 346.5
|  |  | 6.722438 | 170.7127 |  | Al | 13 | 26.98 | 0.8643306 | 2684.516 | 376
|  |  | 0.09475742 | 36.60439 |  | Si | 14 | 28.09 | 0.8693291 | 2781.853 | 386.5
|  |  | 0.9992059 | 10.27687 |  | Sn | 50 | 116 | 0.9666719 | 3093.35 | 434
|  |  | 5033.003 | 4 |  | Pt | 78 | 195.1 | 0.9800485 | 3136.155 | 442
[12 empty] | (dE/dx)_in [E_0] (MeV cm^2 / g) | (dE/dx)_in [E_0] (eV/nm) | (dE/dx)_out [K * E_0] (MeV cm^2 / g) | (dE/dx)_out [K * E_0] (eV/nm) | [S] (eV/nm) | [7 empty] | (dE/dx)_in [E_0] (MeV cm^2 / g) | (dE/dx)_in [E_0] (eV/nm) | (dE/dx)_out [K * E_0] (MeV cm^2 / g) | (dE/dx)_out [K * E_0] (eV/nm) | [S] (eV/nm)
[12 empty] | 46.15 | 33.73565 | 47.1 | 34.4301 | 68.25597 | [7 empty] | 80.48 | 21.721552 | 89.24 | 24.085876 | 43.71014
[12 empty] | 116Sn-C3 | Sn channel in | Sn channel out | Delta_E (keV) | Analytical |  |  | SimNRA | AEL |  |  |  |  | Al channel in | Al channel out | Delta_E (keV) | Analytical |  |  | SimNRA
[13 empty] | 434 | 420 | 94.11413 | 1378.841 | +- | 19.43572 | 1383 | 1339 | +- | 37 | nm |  | 376 | 368 | 53.77951 | 1230.367 | +- | 17.34287 | 3.32 | nm
[16 empty] | 1.007933 | +- | 0.01420751 | 1.010973 | 0.978809 | +- | 0.027047 | mg/cm2 |  |  |  |  | 332.076 | +- | 4.680841 | 0.896068 | ug/cm2
|  | Ebeam = | 3.5 | MeV |  | Element | Z | A | Kinematic factor [K] | Back Energy (keV) [K * E0] | Surface channel
[6 empty] | C | 6 | 12.011 | 0.7202721 | 2520.952 | 350
[6 empty] | O | 8 | 15.999 | 0.781858 | 2736.503 | 382
|  |  | 6.744341 | 154.2719 |  | Al | 13 | 26.98 | 0.8643306 | 2949.373 | 420
|  |  | 0.1829526 | 77.97963 |  | Si | 14 | 28.09 | 0.8693291 | 3042.652 | 426
|  |  | 0.9970652 | 21.57871 |  | Sn | 50 | 116 | 0.9666719 | 3383.352 | 477
|  |  | 1358.945 | 4 |  | Pt | 78 | 195.1 | 0.9800485 | 3430.17 | 486
[12 empty] | (dE/dx)_in [E_0] (MeV cm^2 / g) | (dE/dx)_in [E_0] (eV/nm) | (dE/dx)_out [K * E_0] (MeV cm^2 / g) | (dE/dx)_out [K * E_0] (eV/nm) | [S] (eV/nm) | [7 empty] | (dE/dx)_in [E_0] (MeV cm^2 / g) | (dE/dx)_in [E_0] (eV/nm) | (dE/dx)_out [K * E_0] (MeV cm^2 / g) | (dE/dx)_out [K * E_0] (eV/nm) | [S] (eV/nm)
[12 empty] | 43.69 | 31.93739 | 44.61 | 32.60991 | 64.63324 | [7 empty] | 75.24 | 20.307276 | 83.51 | 22.539349 | 40.88665
[12 empty] | 116Sn-C10 | Sn channel in | Sn channel out | Delta_E (keV) | Analytical |  |  | SimNRA | AEL |  |  |  |  | Al channel in | Al channel out | Delta_E (keV) | x (nm) |  |  | SimNRA (nm)
[13 empty] | 477 | 464 | 87.67643 | 1356.522 | +- | 36.79815 | 1387 | 1361 | +- | 21 | nm |  | 414 | 407 | 47.21039 | 1154.665 | +- | 31.3224 | 2.49 | nm
[16 empty] | 0.9916178 | +- | 0.02689945 | 1.013897 | 0.994891 | +- | 0.015351 | mg/cm2 |  |  |  |  | 311.6441 | +- | 8.453917 | 0.672051 | ug/cm2
|  | Ebeam = | 3.9 | MeV |  | Element | Z | A | Kinematic factor [K] | Back Energy (keV) [K * E0] | Surface channel
[6 empty] | C | 6 | 12.011 | 0.7202721 | 2809.061 | 300
[6 empty] | O | 8 | 15.999 | 0.781858 | 3049.246 | 328
|  |  | 8.658707 | 213.573 |  | Al | 13 | 26.98 | 0.8643306 | 3303.532 | 356.5
|  |  | 0.07704791 | 28.15951 |  | Si | 14 | 28.09 | 0.8693291 | 3390.384 | 366
|  |  | 0.9996834 | 7.887241 |  | Sn | 50 | 116 | 0.9666719 | 3770.02 | 410
|  |  | 12629.45 | 4 |  | Pt | 78 | 195.1 | 0.9800485 | 3822.189 | 418
[12 empty] | (dE/dx)_in [E_0] (MeV cm^2 / g) | (dE/dx)_in [E_0] (eV/nm) | (dE/dx)_out [K * E_0] (MeV cm^2 / g) | (dE/dx)_out [K * E_0] (eV/nm) | [S] (eV/nm) | [7 empty] | (dE/dx)_in [E_0] (MeV cm^2 / g) | (dE/dx)_in [E_0] (eV/nm) | (dE/dx)_out [K * E_0] (MeV cm^2 / g) | (dE/dx)_out [K * E_0] (eV/nm) | [S] (eV/nm)
[12 empty] | 40.86 | 29.86866 | 41.73 | 30.50463 | 60.45391 | [7 empty] | 69.32 | 18.709468 | 77 | 20.7823 | 37.68659
[12 empty] | 116Sn-D4 | Sn channel in | Sn channel out | Delta_E (keV) | Analytical |  |  | SimNRA | AEL |  |  |  |  | Al channel in | Al channel out | Delta_E (keV) | x (nm) |  |  | SimNRA (nm)
[13 empty] | 410 | 401 | 77.92837 | 1289.054 | +- | 11.47041 | 1438 | 1439 | +- | 77 | nm |  | 356.5 | 352.5 | 34.63483 | 919.0228 | +- | 8.177754 | 16.93 | nm
[16 empty] | 0.9422986 | +- | 0.00838487 | 1.051178 | 1.051909 | +- | 0.056287 | mg/cm2 |  |  |  |  | 248.0442 | +- | 2.207176 | 4.569407 | ug/cm2
|  | Ebeam = | 4.3 | MeV |  | Element | Z | A | Kinematic factor [K] | Back Energy (keV) [K * E0] | Surface channel
[6 empty] | C | 6 | 12.011 | 0.7202721 | 3097.17 | 334
[6 empty] | O | 8 | 15.999 | 0.781858 | 3361.989 | 364
|  |  | 8.74906 | 178.9078 |  | Al | 13 | 26.98 | 0.8643306 | 3656.127 | 397
|  |  | 0.05115813 | 20.74388 |  | Si | 14 | 28.09 | 0.8693291 | 3738.115 | 406
|  |  | 0.9998633 | 5.710542 |  | Sn | 50 | 116 | 0.9666719 | 4156.689 | 454.5
|  |  | 29247.81 | 4 |  | Pt | 78 | 195.1 | 0.9800485 | 4214.209 | 462
[12 empty] | (dE/dx)_in [E_0] (MeV cm^2 / g) | (dE/dx)_in [E_0] (eV/nm) | (dE/dx)_out [K * E_0] (MeV cm^2 / g) | (dE/dx)_out [K * E_0] (eV/nm) | [S] (eV/nm) | [7 empty] | (dE/dx)_in [E_0] (MeV cm^2 / g) | (dE/dx)_in [E_0] (eV/nm) | (dE/dx)_out [K * E_0] (MeV cm^2 / g) | (dE/dx)_out [K * E_0] (eV/nm) | [S] (eV/nm)
[12 empty] | 38.45 | 28.10695 | 39.27 | 28.70637 | 56.88922 | [7 empty] | 64.39 | 17.378861 | 71.59 | 19.322141 | 35.02483
[12 empty] | 116Sn-G1 | Sn channel in | Sn channel out | Delta_E (keV) | Analytical |  |  | SimNRA | AEL |  |  |  |  | Al channel in | Al channel out | Delta_E (keV) | x (nm) |  |  | SimNRA (nm)
[13 empty] | 454.5 | 446.5 | 69.99248 | 1230.329 | +- | 7.194071 | 1349 | 1407 | +- | 47 | nm |  | 397 | 392 | 43.7453 | 1248.98 | +- | 7.303123 | 10.29 | nm
[16 empty] | 0.8993708 | +- | 0.005258866 | 0.986119 | 1.028517 | +- | 0.034357 | mg/cm2 |  |  |  |  | 337.0996 | +- | 1.971113 | 2.777271 | ug/cm2
|  | Ebeam = | 4.7 | MeV |  | Element | Z | A | Kinematic factor [K] | Back Energy (keV) [K * E0] | Surface channel
[6 empty] | C | 6 | 12.011 | 0.7202721 | 3385.279 | 317.5
[6 empty] | O | 8 | 15.999 | 0.781858 | 3674.733 | 346.5
|  |  | 9.940233 | 230.2279 |  | Al | 13 | 26.98 | 0.8643306 | 3989.326 | 378
|  |  | 0.01777577 | 6.604054 |  | Sn | 50 | 116 | 0.9666719 | 4543.358 | 434
|  |  | 0.9999936 | 1.535779 |  | Pt | 78 | 195.1 | 0.9800485 | 4606.228
|  |  | 312706.1 | 2
[12 empty] | (dE/dx)_in [E_0] (MeV cm^2 / g) | (dE/dx)_in [E_0] (eV/nm) | (dE/dx)_out [K * E_0] (MeV cm^2 / g) | (dE/dx)_out [K * E_0] (eV/nm) | [S] (eV/nm) | [7 empty] | (dE/dx)_in [E_0] (MeV cm^2 / g) | (dE/dx)_in [E_0] (eV/nm) | (dE/dx)_out [K * E_0] (MeV cm^2 / g) | (dE/dx)_out [K * E_0] (eV/nm) | [S] (eV/nm)
[12 empty] | 36.34 | 26.56454 | 37.13 | 27.14203 | 53.77869 | [7 empty] | 60.41 | 16.304659 | 67.2 | 18.13728 | 32.86971
[12 empty] | 116Sn-D8 | Sn channel in | Sn channel out | Delta_E (keV) | Analytical |  |  | SimNRA | AEL |  |  |  |  | Al channel in | Al channel out | Delta_E (keV) | x (nm) |  |  | SimNRA (nm)
[13 empty] | 434 | 425.5 | 84.49198 | 1571.105 | +- | 2.809552 | 1497 | 1661 | +- | 66 | nm |  | 378 | 373.5 | 44.73105 | 1360.859 | +- | 2.433577 | 9.3 | nm
[16 empty] | 1.148478 | +- | 0.002053783 | 1.094307 | 1.214191 | +- | 0.048246 | mg/cm2 |  |  |  |  | 367.2959 | +- | 0.6568224 | 2.51007 | ug/cm2
|  | Ebeam = | 5 | MeV |  | Element | Z | A | Kinematic factor [K] | Back Energy (keV) [K * E0] | Surface channel
[6 empty] | C | 6 | 12.011 | 0.7202721 | 3601.36 | 339
[6 empty] | O | 8 | 15.999 | 0.781858 | 3909.29 | 370.5
|  |  | 9.833286 | 268.6261 |  | Al | 13 | 26.98 | 0.8643306 | 4245.16 | 405
|  |  | 0.07845719 | 32.42499 |  | Si | 14 | 28.09 | 0.8693291 | 4346.646 | 413.5
|  |  | 0.9997454 | 9.06264 |  | Sn | 50 | 116 | 0.9666719 | 4833.36 | 463.5
|  |  | 15708.4 | 4 |  | Pt | 78 | 195.1 | 0.9800485 | 4900.243 | 472
[12 empty] | (dE/dx)_in [E_0] (MeV cm^2 / g) | (dE/dx)_in [E_0] (eV/nm) | (dE/dx)_out [K * E_0] (MeV cm^2 / g) | (dE/dx)_out [K * E_0] (eV/nm) | [S] (eV/nm) | [7 empty] | (dE/dx)_in [E_0] (MeV cm^2 / g) | (dE/dx)_in [E_0] (eV/nm) | (dE/dx)_out [K * E_0] (MeV cm^2 / g) | (dE/dx)_out [K * E_0] (eV/nm) | [S] (eV/nm)
[12 empty] | 34.93 | 25.53383 | 35.7 | 26.0967 | 51.70013 | [7 empty] | 57.71 | 15.575929 | 64.22 | 17.332978 | 31.40717
[12 empty] | 116Sn-D5 | Sn channel in | Sn channel out | Delta_E (keV) | Analytical |  |  | SimNRA | AEL |  |  |  |  | Al channel in | Al channel out | Delta_E (keV) | x (nm) |  |  | SimNRA (nm)
[13 empty] | 463.5 | 454.5 | 88.49958 | 1711.786 | +- | 13.65789 | 1543 | 1708 | +- | 59 | nm |  | 404 | 401 | 29.49986 | 939.2715 | +- | 7.494198 | 59.1 | nm
[16 empty] | 1.251316 | +- | 0.009983918 | 1.127933 | 1.248548 | +- | 0.043129 | mg/cm2 |  |  |  |  | 253.5094 | +- | 2.022684 | 15.95109 | ug/cm2