## 3-alpha_Energy-Ch_Calib
https://www.gammadata.se/assets/Uploads/04-alpha-spectrometry-sources2.pdf
| Nucleide | E_alpha (MeV) | Intensity | Channel
| 244Cm | 5805 | 76.7 | 953
|  | 5763 | 23.3 | 945
| 241Am | 5486 | 85.2 | 899
|  | 5443 | 12.8 | 891
| 239Pu | 5155 | 73.4 | 844
| 116Sn | 3120.44 |  | 498
|  | 5.904848 | 178.5092
|  | 0.01205485 | 10.28043
|  | 0.9999833 | 4.619372
|  | 239935.2 | 4
[5 empty] | Energy = (keV) | 5.904848 | +- | 0.01205485 | * Ch + | 178.5092 | +- | 10.28043
| Nucleide | E_alpha (MeV) | Intensity | Channel
| 244Cm | 5805 | 76.7 | 968
|  | 5763 | 23.3 | 961
| 241Am | 5486 | 85.2 | 910
|  | 5443 | 12.8 | 905
| 239Pu | 5155 | 73.4 | 853
| 116Sn | 3111.05 |  | 530
|  | 6.175782 | -150.0308
|  | 0.07209002 | 62.54392
|  | 0.9994553 | 26.50301
|  | 7338.946 | 4
[5 empty] | Energy = (keV) | 6.175782 | +- | 0.07209002 | * Ch + | -150.0308 | +- | 62.54392

## Sn+Al targets
E0 = | 3215 | keV
Tin density = | 7.31 | g/cm^3 | Al density = | 2.699 | g/cm^3
MOV D Angle = |  | 155 | Element | Z | A | Kinematic factor [K] | Back Energy (keV) [K * E0] | Surface channel | [10 empty] | Element | Z | A | Kinematic factor [K] | Back Energy (keV) [K * E0] | Surface channel
MOV E Angle = |  | 137 | C | 6 | 12.011 | 0.7489902 | 2408.003 | 377.5701 | [10 empty] | C | 6 | 12.011 | 0.7274611 | 2338.787 | 402.9964
|  |  | O | 8 | 15.999 | 0.8051368 | 2588.515 | 408.1402 | [10 empty] | O | 8 | 15.999 | 0.7877081 | 2532.482 | 434.36
|  |  | Al | 13 | 26.98 | 0.8794944 | 2744.414 | 434.542 | [10 empty] | Al | 13 | 26.98 | 0.8681592 | 2700.884 | 461.6281
|  |  | Sn | 50 | 116 | 0.9705894 | 3120.445 | 498.2238 | [10 empty] | Sn | 50 | 116 | 0.9676661 | 3111.046 | 528.0428
[22 empty] | 0.7855227 | 2443.798 | 420
[23 empty] | 3339.286 | 565
[9 empty] | (dE/dx)_in [E_0] (MeV cm^2 / g) | (dE/dx)_in [E_0] (eV/nm) | (dE/dx)_out [K * E_0] (MeV cm^2 / g) | (dE/dx)_out [K * E_0] (eV/nm) | [S] (eV/nm) | (dE/dx)_in [E_0] (MeV cm^2 / g) | (dE/dx)_in [E_0] (eV/nm) | (dE/dx)_out [K * E_0] (MeV cm^2 / g) | (dE/dx)_out [K * E_0] (eV/nm) | [S] (eV/nm) | [6 empty] | (dE/dx)_in [E_0] (MeV cm^2 / g) | (dE/dx)_in [E_0] (eV/nm) | (dE/dx)_out [K * E_0] (MeV cm^2 / g) | (dE/dx)_out [K * E_0] (eV/nm) | [S] (eV/nm) | (dE/dx)_in [E_0] (MeV cm^2 / g) | (dE/dx)_in [E_0] (eV/nm) | (dE/dx)_out [K * E_0] (MeV cm^2 / g) | (dE/dx)_out [K * E_0] (eV/nm) | [S] (eV/nm)
[10 empty] | 0 |  | 0 | 0 |  | 0 |  | 0 | 0 | [6 empty] | 46.02 | 33.64062 | 46.94 | 34.31314 | 70.41325 | 80.39 | 21.697261 | 88.87 | 23.986013 | 45.30231
[10 empty] | Sn channel in | Sn channel out | Delta_E (keV) | x (nm) | PG03-C1 | Al channel in | Al channel out | Delta_E (keV) | x (nm) | [7 empty] | Sn channel in | Sn channel out | Delta_E (keV) | x (nm) |  | Al channel in | Al channel out | Delta_E (keV) | x (nm)
[12 empty] | 0 | #DIV/0! |  |  |  | 0 | #DIV/0! | [7 empty] | 528.5 | 512.5 | 98.81251 | 1403.323 |  | 461 | 446 | 92.63673 | 2044.857

## Formvar + Al targets
E0 = | 1800 | keV
Al density = | 2.699 | g/cm^3 | O density = | 0.00133151 | g/cm^3 | C density = | 2 | g/cm3
MOV D Angle = | 5061.6 | 158.0935 | Element | Z | A | Kinematic factor [K] | Back Energy (keV) [K * E0] | Surface channel
MOV E Angle = | 5120 | 137.0863 | O | 8 | 15.999 | 0.8050334 | 1449.06 | 1804
|  |  | Si | 14 | 28.085 | 0.8838886 | 1590.999 | 2017
|  |  | V | 23 | 50.942 | 0.9342386 | 1681.629
|  |  | Nb | 41 | 92.906 | 0.9633921 | 1734.106 | 2237
|  |  | Ta | 73 | 180.95 | 0.9810343 | 1765.862 | 2298
|  |  | Sn | 50 | 118.69 | 0.9712295 | 1748.213 | 2267.88
|  |  | Au | 79 | 196.97 | 0.9825633 | 1768.614 | 2296.019
|  |  | Al | 13 | 26.98 | 0.8794274 | 1582.969 | 2039.958
|  |  | C | 6 | 12.01 | 0.7488438 | 1347.919 | 1715.75
[6 empty] | 7.519597 | 13535.28 | 2262